## Sheet1
Temperature setpoint / degC | Burners in use | Burner approx value | Burner turns from zero | Red valve | Fan setpoint / % | Fan speed / RPM | Pressure setpoint / Pa | damper range / % (low) | damper range / % (High) | Output O2 / % | Output Burner usage / %
1100 | 2 | 0 | 0 | 0 | 80 | 2356 | 20 | 80 | 95 | 4.1 | 35
1100 | 2 | 0 | 0 | 0 | 65 | 1914 | 20 | 80 | 95 | 3.6 | 42
1100 | 2 | 1 | 2 | 0 | 65 | 1914 | 20 | 80 | 95 | 3.4 | 40
1100 | 2 | 3 | 5 | 0 | 65 | 1914 | 20 | 80 | 95 | 3 | 38
1100 | 2 | 3 | 5 | 0 | 50 | 1473 | 20 | 80 | 95 | 1.85 | 44
1100 | 2 | 3 | 5 | 0 | 50 | 1473 | 20 | 80 | 96 | 1.9 | 44
1100 | 2 | 4.5 | 7 | 0 | 50 | 1473 | 20 | 80 | 96 | 1.45 | 40.5
1100 | 2 | 6 | 9 | 0 | 50 | 1473 | 20 | 80 | 96 | 1.15 | 39
1100 | 2 | 6 | 9 | 0 | 45 | 1325 | 20 | 80 | 96 | 0.4 | 41
1100 | 2 | 6 | 9 | 0 | 47 | 1384 | 20 | 80 | 96 | 0.6 | 41
1100 | 2 | 3 | 5 | 0 | 50 | 1473 | 20 | 80 | 96 | 1.8 | 44
1100 | 2 | 3 | 5 | 0 | 53 | 1561 | 20 | 80 | 96 | 2 | 43
1100 | 2 | 0 | 0 | 0 | 80 | 2356 | 20 | 80 | 96 | 4 | 34
1100 | 2 | -1 | -2 | 0 | 80 | 2356 | 20 | 80 | 96 | 4.15 | 36
1100 | 2 | -3 | -5 | 0 | 80 | 2356 | 20 | 80 | 96 | 4.5 | 39
1100 | 2 | -6 | -9 | 0 | 80 | 2356 | 20 | 80 | 96 | 5.1 | 41
1100 | 2 | -6 | -9 | 1 | 80 | 2356 | 20 | 80 | 96 | 9.1 | 100
1100 | 2 | -3 | -5 | 1 | 80 | 2356 | 20 | 50 | 96 | 8.7 | 89
1100 | 2 | 0 | 0 | 1 | 80 | 2356 | 20 | 50 | 96 | 8.1 | 65
1100 | 2 | 0 | 0 | 1 | 78 | 2297 | 20 | 50 | 96 | 8.1 | 67
1100 | 2 | 0 | 0 | 1 | 75 | 2209 | 20 | 50 | 96 | 8.1 | 70
1150 | 2 | 6 | 9 | 0 | 47 | 1384 | 20 | 80 | 95 | 0 | 56
1150 | 2 | 4 | 7 | 0 | 47 | 1384 | 20 | 80 | 95 | 0.4 | 55.5
1150 | 2 | 4 | 7 | 0 | 50 | 1473 | 20 | 80 | 95 | 0.75 | 52.5
1150 | 2 | 4 | 7 | 0 | 47 | 1384 | 20 | 80 | 96 | 0.5 | 49